## Boiler West
Tdes [C] | pvac [Mpa] | Capture ratio | Energy intensity [MJ/kg] | Purity | Productivity [kg/m3/h]
80 | 0.01 | 0.9920031 | 3.211992 | 0.4472286 | 20.34217
80 | 0.02 | 0.9559137 | 3.455913 | 0.4362485 | 14.05931
80 | 0.03 | 0.9162877 | 3.692034 | 0.422908 | 10.94394
80 | 0.04 | 0.8663773 | 4.357017 | 0.4049486 | 10.64991
80 | 0.05 | 0.8132011 | 5.465477 | 0.3805661 | 16.88058
80 | 0.06 | 0.7541098 | 7.730723 | 0.3474151 | 43.2915
80 | 0.07 | 0.7067984 | 11.44824 | 0.2813679 | 77.60944
80 | 0.08 | 0.6836467 | 15.81967 | 0.2276696 | 28.93857
80 | 0.09 | 0.6743358 | 19.74986 | 0.2008386 | 12.31158
80 | 0.1 | 0.6699726 | 23.27128 | 0.1865768 | 7.236267
90 | 0.01 | 1 | 3.23647 | 0.4509062 | 26.10294
90 | 0.02 | 0.9817594 | 3.430464 | 0.4440829 | 17.93039
90 | 0.03 | 0.9580415 | 3.564472 | 0.4359254 | 13.13324
90 | 0.04 | 0.9260075 | 3.947966 | 0.4268163 | 9.988948
90 | 0.05 | 0.8904829 | 4.483395 | 0.4154827 | 7.892154
90 | 0.06 | 0.8509323 | 5.316796 | 0.4013257 | 6.62869
90 | 0.07 | 0.8122812 | 6.361377 | 0.3837159 | 6.602387
90 | 0.08 | 0.7718283 | 8.021911 | 0.364535 | 8.343138
90 | 0.09 | 0.732244 | 10.58767 | 0.3280207 | 10.33975
90 | 0.1 | 0.7016054 | 13.9591 | 0.2850658 | 9.598951
100 | 0.01 | 1 | 3.281533 | 0.4528652 | 32.70901
100 | 0.02 | 0.9970867 | 3.502595 | 0.4478424 | 23.74579
100 | 0.03 | 0.9835973 | 3.555029 | 0.4427184 | 18.04897
100 | 0.04 | 0.9628595 | 3.832947 | 0.4367023 | 14.0609
100 | 0.05 | 0.9395265 | 4.172458 | 0.4299569 | 11.21157
100 | 0.06 | 0.9128639 | 4.658778 | 0.4222354 | 9.10628
100 | 0.07 | 0.8869396 | 5.175496 | 0.4138044 | 7.549661
100 | 0.08 | 0.8596536 | 5.837008 | 0.4040952 | 6.382918
100 | 0.09 | 0.830592 | 6.72446 | 0.3923241 | 5.576296
100 | 0.1 | 0.800538 | 7.919345 | 0.3780948 | 5.208848
110 | 0.01 | 1 | 3.339197 | 0.4538145 | 37.96301
110 | 0.02 | 1 | 3.633766 | 0.4498874 | 29.52893
110 | 0.03 | 0.9989119 | 3.631446 | 0.44744 | 23.75713
110 | 0.04 | 0.9857675 | 3.841991 | 0.4415259 | 19.52786
110 | 0.05 | 0.9706126 | 4.098788 | 0.4371541 | 16.21295
110 | 0.06 | 0.9526834 | 4.440184 | 0.4320789 | 13.57244
110 | 0.07 | 0.9354953 | 4.774701 | 0.4269733 | 11.46369
110 | 0.08 | 0.9172103 | 5.173558 | 0.4212769 | 9.755082
110 | 0.09 | 0.8975029 | 5.670186 | 0.4150968 | 8.364912
110 | 0.1 | 0.8770014 | 6.273703 | 0.4080898 | 7.243451
120 | 0.01 | 1 | 3.404361 | 0.4549699 | 43.60962
120 | 0.02 | 1 | 3.792269 | 0.4515725 | 35.91511
120 | 0.03 | 1 | 3.784 | 0.4483644 | 30.4307
120 | 0.04 | 0.9997907 | 3.930743 | 0.4449381 | 26.10404
120 | 0.05 | 0.9900067 | 4.140705 | 0.4414138 | 22.58504
120 | 0.06 | 0.9780887 | 4.413308 | 0.4377107 | 19.58199
120 | 0.07 | 0.9664813 | 4.663579 | 0.4340167 | 16.99868
120 | 0.08 | 0.9543063 | 4.949888 | 0.4301564 | 14.74428
120 | 0.09 | 0.9409616 | 5.293931 | 0.4260389 | 12.76211
120 | 0.1 | 0.9270735 | 5.693377 | 0.4216198 | 11.0585
130 | 0.01 | 1 | 3.475135 | 0.4566441 | 51.9001
130 | 0.02 | 1 | 3.959438 | 0.4541051 | 44.68487
130 | 0.03 | 1 | 3.99801 | 0.4516326 | 39.21597
130 | 0.04 | 1 | 4.093885 | 0.4490182 | 34.64817
130 | 0.05 | 1 | 4.254328 | 0.446408 | 30.73196
130 | 0.06 | 0.9941723 | 4.484075 | 0.443708 | 27.2227
130 | 0.07 | 0.9866784 | 4.689018 | 0.4410804 | 24.07965
130 | 0.08 | 0.9785071 | 4.917034 | 0.4383487 | 21.18696
130 | 0.09 | 0.9695444 | 5.182337 | 0.4355304 | 18.54752
130 | 0.1 | 0.9602325 | 5.482391 | 0.4325799 | 16.17471
140 | 0.01 | 1 | 3.551388 | 0.4580684 | 64.60126
140 | 0.02 | 1 | 4.13433 | 0.4563865 | 57.298
140 | 0.03 | 1 | 4.250615 | 0.4546999 | 51.32029
140 | 0.04 | 1 | 4.336917 | 0.4528666 | 46.05032
140 | 0.05 | 1 | 4.450979 | 0.4510765 | 41.22372
140 | 0.06 | 1 | 4.638469 | 0.4491316 | 36.7386
140 | 0.07 | 0.9990394 | 4.813856 | 0.4473119 | 32.60954
140 | 0.08 | 0.9936714 | 5.008794 | 0.4454834 | 28.76378
140 | 0.09 | 0.9876648 | 5.230025 | 0.4435805 | 25.2286
140 | 0.1 | 0.9814621 | 5.474286 | 0.441608 | 22.02999
150 | 0.01 | 1 | 3.631536 | 0.4591642 | 83.22827
150 | 0.02 | 1 | 4.31375 | 0.4581348 | 74.97693
150 | 0.03 | 1 | 4.527859 | 0.4569694 | 67.4884
150 | 0.04 | 1 | 4.645902 | 0.4557372 | 60.7776
150 | 0.05 | 1 | 4.738839 | 0.4544885 | 54.29414
150 | 0.06 | 1 | 4.888717 | 0.453084 | 48.13734
150 | 0.07 | 1 | 5.034458 | 0.4518244 | 42.45225
150 | 0.08 | 1 | 5.205348 | 0.4505535 | 37.18175
150 | 0.09 | 0.99858 | 5.401218 | 0.4492378 | 32.39306
150 | 0.1 | 0.9944273 | 5.614803 | 0.447882 | 28.13026
160 | 0.01 | 1 | 3.716236 | 0.4599497 | 108.3902
160 | 0.02 | 1 | 4.499359 | 0.4594191 | 97.96239
160 | 0.03 | 1 | 4.803443 | 0.45875 | 88.32279
160 | 0.04 | 1 | 4.996442 | 0.4578592 | 78.73406
160 | 0.05 | 1 | 5.104954 | 0.4570067 | 69.6649
160 | 0.06 | 1 | 5.235263 | 0.456004 | 61.10278
160 | 0.07 | 1 | 5.356161 | 0.4551114 | 53.24604
160 | 0.08 | 1 | 5.502935 | 0.4542268 | 46.13228
160 | 0.09 | 1 | 5.678598 | 0.4533002 | 39.78582
160 | 0.1 | 1 | 5.873289 | 0.452331 | 34.23781
170 | 0.01 | 1 | 3.802296 | 0.4605387 | 139.7763
170 | 0.02 | 1 | 4.687548 | 0.4603308 | 125.6606
170 | 0.03 | 1 | 5.095243 | 0.4600284 | 112.1275
170 | 0.04 | 1 | 5.370832 | 0.4594552 | 98.93009
170 | 0.05 | 1 | 5.528585 | 0.458825 | 86.44501
170 | 0.06 | 1 | 5.666763 | 0.4581697 | 74.893
170 | 0.07 | 1 | 5.777249 | 0.4575433 | 64.46879
170 | 0.08 | 1 | 5.906868 | 0.456929 | 55.21555
170 | 0.09 | 1 | 6.064651 | 0.4562741 | 47.12031
170 | 0.1 | 1 | 6.242919 | 0.4555831 | 40.19194

## Boiler DGK
Tdes [C] | pvac [Mpa] | Capture ratio | Energy intensity [MJ/kg] | Purity | Productivity [kg/m3/h]
80 | 0.01 | 0.9970409 | 3.151067 | 0.448822 | 21.10766
80 | 0.02 | 0.9657562 | 3.364318 | 0.4390273 | 14.79873
80 | 0.03 | 0.9301659 | 3.590139 | 0.427175 | 11.7066
80 | 0.04 | 0.8854433 | 4.153602 | 0.4117716 | 11.65659
80 | 0.05 | 0.8377385 | 5.046699 | 0.3916518 | 19.11665
80 | 0.06 | 0.7842773 | 6.752032 | 0.3673613 | 51.88294
80 | 0.07 | 0.7372465 | 9.475839 | 0.3176649 | 97.40849
80 | 0.08 | 0.7072911 | 13.2626 | 0.258528 | 35.36117
80 | 0.09 | 0.6930501 | 17.03409 | 0.2233752 | 14.51264
80 | 0.1 | 0.6866561 | 20.4069 | 0.2047102 | 8.349184
90 | 0.01 | 1 | 3.16869 | 0.4522129 | 26.96408
90 | 0.02 | 0.9886226 | 3.364955 | 0.4461166 | 18.69839
90 | 0.03 | 0.9673706 | 3.492986 | 0.4387134 | 13.82334
90 | 0.04 | 0.9386709 | 3.8355 | 0.4307073 | 10.63716
90 | 0.05 | 0.9066955 | 4.298565 | 0.4208839 | 8.525481
90 | 0.06 | 0.8707464 | 5.008182 | 0.408823 | 7.292753
90 | 0.07 | 0.8360596 | 5.844244 | 0.3939386 | 7.451794
90 | 0.08 | 0.7997704 | 7.11233 | 0.380366 | 9.752147
90 | 0.09 | 0.762194 | 9.038763 | 0.3535581 | 12.52506
90 | 0.1 | 0.7291969 | 11.75031 | 0.3159772 | 11.70489
100 | 0.01 | 1 | 3.20593 | 0.4540032 | 33.68491
100 | 0.02 | 1 | 3.445402 | 0.4494908 | 24.61837
100 | 0.03 | 0.9900766 | 3.497526 | 0.4447998 | 18.82372
100 | 0.04 | 0.9715055 | 3.75269 | 0.4394068 | 14.76806
100 | 0.05 | 0.9504619 | 4.057626 | 0.4334096 | 11.86831
100 | 0.06 | 0.9260916 | 4.491654 | 0.4265813 | 9.72593
100 | 0.07 | 0.9027592 | 4.935958 | 0.4192944 | 8.149849
100 | 0.08 | 0.8781473 | 5.494542 | 0.4110544 | 6.978721
100 | 0.09 | 0.8517115 | 6.236163 | 0.4013553 | 6.188794
100 | 0.1 | 0.8242653 | 7.199478 | 0.3894443 | 5.895349
110 | 0.01 | 1 | 3.25536 | 0.4548479 | 39.01057
110 | 0.02 | 1 | 3.567345 | 0.451306 | 30.49347
110 | 0.03 | 1 | 3.587185 | 0.449108 | 24.63474
110 | 0.04 | 0.9918548 | 3.773854 | 0.4436381 | 20.34233
110 | 0.05 | 0.9781821 | 4.011769 | 0.4397069 | 16.97315
110 | 0.06 | 0.9616963 | 4.325422 | 0.4351182 | 14.28336
110 | 0.07 | 0.9462029 | 4.622247 | 0.430598 | 12.13565
110 | 0.08 | 0.9296575 | 4.973693 | 0.4255812 | 10.39446
110 | 0.09 | 0.9116291 | 5.41188 | 0.4201714 | 8.977884
110 | 0.1 | 0.8930074 | 5.934463 | 0.4141103 | 7.839344
120 | 0.01 | 1 | 3.312193 | 0.455918 | 44.74041
120 | 0.02 | 1 | 3.707929 | 0.4528293 | 36.98431
120 | 0.03 | 1 | 3.743886 | 0.4498251 | 31.42731
120 | 0.04 | 1 | 3.873327 | 0.446686 | 27.04816
120 | 0.05 | 0.9954157 | 4.064438 | 0.4434624 | 23.48046
120 | 0.06 | 0.9843935 | 4.320565 | 0.440064 | 20.42784
120 | 0.07 | 0.9738858 | 4.54856 | 0.4367282 | 17.79957
120 | 0.08 | 0.9628439 | 4.806534 | 0.433257 | 15.49991
120 | 0.09 | 0.9505718 | 5.1188 | 0.4295522 | 13.47177
120 | 0.1 | 0.9378937 | 5.476757 | 0.425606 | 11.72649
130 | 0.01 | 1 | 3.374583 | 0.4575133 | 53.18062
130 | 0.02 | 1 | 3.854411 | 0.4552171 | 45.91832
130 | 0.03 | 1 | 3.946536 | 0.4528866 | 40.38243
130 | 0.04 | 1 | 4.043945 | 0.4504796 | 35.76422
130 | 0.05 | 1 | 4.186997 | 0.4480773 | 31.7972
130 | 0.06 | 0.9986883 | 4.400947 | 0.4455751 | 28.23187
130 | 0.07 | 0.9918868 | 4.590569 | 0.4431769 | 25.03513
130 | 0.08 | 0.9844382 | 4.800801 | 0.4406889 | 22.08528
130 | 0.09 | 0.9761326 | 5.046318 | 0.4381109 | 19.38463
130 | 0.1 | 0.9675938 | 5.320355 | 0.4354291 | 16.95196
140 | 0.01 | 1 | 3.442297 | 0.4588773 | 66.13464
140 | 0.02 | 1 | 4.0077 | 0.4573881 | 58.78852
140 | 0.03 | 1 | 4.176038 | 0.4557967 | 52.73479
140 | 0.04 | 1 | 4.282038 | 0.4541135 | 47.40214
140 | 0.05 | 1 | 4.389319 | 0.4524689 | 42.50743
140 | 0.06 | 1 | 4.562162 | 0.450656 | 37.94462
140 | 0.07 | 1 | 4.722627 | 0.4489899 | 33.73966
140 | 0.08 | 0.9979075 | 4.903508 | 0.4473178 | 29.81422
140 | 0.09 | 0.9922793 | 5.11159 | 0.4455621 | 26.19583
140 | 0.1 | 0.9865512 | 5.338448 | 0.4437515 | 22.91679
150 | 0.01 | 1 | 3.513845 | 0.4599284 | 85.14475
150 | 0.02 | 1 | 4.165438 | 0.4590562 | 76.83802
150 | 0.03 | 1 | 4.423834 | 0.457958 | 69.24338
150 | 0.04 | 1 | 4.571044 | 0.4568365 | 62.43677
150 | 0.05 | 1 | 4.672019 | 0.4556943 | 55.84792
150 | 0.06 | 1 | 4.814517 | 0.4543821 | 49.57395
150 | 0.07 | 1 | 4.946768 | 0.4532304 | 43.77562
150 | 0.08 | 1 | 5.10395 | 0.4520671 | 38.39053
150 | 0.09 | 1 | 5.288241 | 0.4508468 | 33.48718
150 | 0.1 | 0.9980825 | 5.488267 | 0.4495954 | 29.11758
160 | 0.01 | 1 | 3.589666 | 0.4606829 | 110.8321
160 | 0.02 | 1 | 4.329192 | 0.4602839 | 100.3097
160 | 0.03 | 1 | 4.668324 | 0.4596547 | 90.50583
160 | 0.04 | 1 | 4.890443 | 0.4588548 | 80.76414
160 | 0.05 | 1 | 5.018098 | 0.4580832 | 71.53061
160 | 0.06 | 1 | 5.152408 | 0.4571461 | 62.79426
160 | 0.07 | 1 | 5.265564 | 0.4563341 | 54.77345
160 | 0.08 | 1 | 5.400868 | 0.4555256 | 47.49896
160 | 0.09 | 1 | 5.565375 | 0.4546652 | 41.00249
160 | 0.1 | 1 | 5.747364 | 0.4537679 | 35.31751
170 | 0.01 | 1 | 3.666959 | 0.4612487 | 142.8717
170 | 0.02 | 1 | 4.495728 | 0.4611552 | 128.5898
170 | 0.03 | 1 | 4.92732 | 0.4608771 | 114.8015
170 | 0.04 | 1 | 5.227199 | 0.4603761 | 101.3691
170 | 0.05 | 1 | 5.408405 | 0.459811 | 88.64312
170 | 0.06 | 1 | 5.560638 | 0.4592023 | 76.84681
170 | 0.07 | 1 | 5.671988 | 0.458638 | 66.20035
170 | 0.08 | 1 | 5.79533 | 0.458082 | 56.73975
170 | 0.09 | 1 | 5.944698 | 0.457473 | 48.45282
170 | 0.1 | 1 | 6.11152 | 0.4568329 | 41.35682

## CHP
Tdes [C] | pvac [Mpa] | Capture ratio | Energy intensity [MJ/kg] | Purity | Productivity [kg/m3/h]
80 | 0.01 | 0.9707493 | 3.381633 | 0.4392317 | 17.18251
80 | 0.02 | 0.911867 | 3.818453 | 0.4217419 | 11.03394
80 | 0.03 | 0.8432651 | 4.538085 | 0.397261 | 7.745643
80 | 0.04 | 0.7674733 | 6.04529 | 0.3603072 | 6.464628
80 | 0.05 | 0.6868571 | 9.879275 | 0.2957101 | 7.650769
80 | 0.06 | 0.6332047 | 17.38456 | 0.1971037 | 16.04729
80 | 0.07 | 0.6150285 | 24.20686 | 0.1585421 | 33.22617
80 | 0.08 | 0.6128172 | 29.35819 | 0.1423685 | 14.69803
80 | 0.09 | 0.6129596 | 33.94472 | 0.133995 | 6.880265
80 | 0.1 | 0.6131247 | 38.25194 | 0.1293601 | 4.273382
90 | 0.01 | 0.9881748 | 3.456352 | 0.444488 | 22.54845
90 | 0.02 | 0.9527641 | 3.698713 | 0.4339628 | 14.78803
90 | 0.03 | 0.9101542 | 4.07743 | 0.4204308 | 10.23935
90 | 0.04 | 0.8617835 | 4.718657 | 0.4041956 | 7.292708
90 | 0.05 | 0.8087696 | 5.765092 | 0.3826764 | 5.271946
90 | 0.06 | 0.751772 | 7.602814 | 0.3513686 | 3.902317
90 | 0.07 | 0.6904656 | 11.37671 | 0.3043754 | 3.13958
90 | 0.08 | 0.6470029 | 16.90388 | 0.2382515 | 3.461978
90 | 0.09 | 0.6261936 | 22.30741 | 0.2007611 | 4.459484
90 | 0.1 | 0.6161956 | 27.00027 | 0.1817877 | 4.654343
100 | 0.01 | 0.9981124 | 3.559823 | 0.4473579 | 28.68084
100 | 0.02 | 0.9772805 | 3.689855 | 0.4398865 | 20.1756
100 | 0.03 | 0.951229 | 3.949334 | 0.4316465 | 14.80006
100 | 0.04 | 0.9204579 | 4.321337 | 0.422226 | 11.11991
100 | 0.05 | 0.8860749 | 4.858774 | 0.4110876 | 8.495027
100 | 0.06 | 0.8483033 | 5.633031 | 0.3976717 | 6.553898
100 | 0.07 | 0.8075364 | 6.773332 | 0.3809305 | 5.073184
100 | 0.08 | 0.7655878 | 8.361027 | 0.3596107 | 3.928581
100 | 0.09 | 0.7205801 | 10.99893 | 0.3334976 | 3.001648
100 | 0.1 | 0.6796887 | 14.84663 | 0.2921147 | 2.466593
110 | 0.01 | 1 | 3.676318 | 0.4488675 | 33.63903
110 | 0.02 | 0.9920771 | 3.78923 | 0.4431799 | 25.58243
110 | 0.03 | 0.9760921 | 3.961607 | 0.4387989 | 20.07688
110 | 0.04 | 0.9569725 | 4.220219 | 0.4306782 | 16.14061
110 | 0.05 | 0.9349118 | 4.568315 | 0.4239728 | 13.06841
110 | 0.06 | 0.910164 | 5.035936 | 0.4161638 | 10.64414
110 | 0.07 | 0.8831441 | 5.656771 | 0.407303 | 8.688874
110 | 0.08 | 0.8555253 | 6.389871 | 0.3973591 | 7.113672
110 | 0.09 | 0.8261491 | 7.342765 | 0.3855937 | 5.833899
110 | 0.1 | 0.7955186 | 8.599294 | 0.3717845 | 4.784424
120 | 0.01 | 1 | 3.798609 | 0.4504663 | 38.94212
120 | 0.02 | 1 | 3.993359 | 0.445716 | 31.54042
120 | 0.03 | 0.9913984 | 4.046239 | 0.4409523 | 26.25144
120 | 0.04 | 0.9795427 | 4.262432 | 0.4361944 | 22.1775
120 | 0.05 | 0.965604 | 4.520273 | 0.4312022 | 18.88117
120 | 0.06 | 0.9496404 | 4.851283 | 0.4259317 | 16.09799
120 | 0.07 | 0.9316157 | 5.276641 | 0.4201463 | 13.6928
120 | 0.08 | 0.9133309 | 5.740865 | 0.4140168 | 11.62609
120 | 0.09 | 0.8937813 | 6.303009 | 0.4073323 | 9.830308
120 | 0.1 | 0.8733147 | 6.977538 | 0.3999395 | 8.299152
130 | 0.01 | 1 | 3.924826 | 0.4525371 | 46.61456
130 | 0.02 | 1 | 4.257859 | 0.4489802 | 39.63813
130 | 0.03 | 1 | 4.229476 | 0.4453453 | 34.32447
130 | 0.04 | 0.9936524 | 4.376148 | 0.441836 | 30.00667
130 | 0.05 | 0.9849972 | 4.594902 | 0.4382819 | 26.32563
130 | 0.06 | 0.9749301 | 4.854651 | 0.4346358 | 23.06602
130 | 0.07 | 0.9632748 | 5.173149 | 0.4307294 | 20.1356
130 | 0.08 | 0.9511924 | 5.515215 | 0.4266704 | 17.47996
130 | 0.09 | 0.9382967 | 5.912869 | 0.4224426 | 15.08886
130 | 0.1 | 0.9248035 | 6.367945 | 0.4179526 | 12.96402
140 | 0.01 | 1 | 4.055775 | 0.4542608 | 58.27198
140 | 0.02 | 1 | 4.552378 | 0.4518078 | 51.19947
140 | 0.03 | 1 | 4.526688 | 0.4492428 | 45.38858
140 | 0.04 | 1 | 4.584163 | 0.4468133 | 40.42828
140 | 0.05 | 0.9968839 | 4.756849 | 0.4444088 | 35.91369
140 | 0.06 | 0.9904635 | 4.982156 | 0.4418759 | 31.77116
140 | 0.07 | 0.9829297 | 5.246833 | 0.4392252 | 27.94466
140 | 0.08 | 0.9751629 | 5.517393 | 0.4365829 | 24.42901
140 | 0.09 | 0.966768 | 5.826676 | 0.4338492 | 21.23237
140 | 0.1 | 0.9579835 | 6.174365 | 0.4310014 | 18.36682
150 | 0.01 | 1 | 4.189754 | 0.4555773 | 75.31764
150 | 0.02 | 1 | 4.857796 | 0.4539487 | 67.36216
150 | 0.03 | 1 | 4.919863 | 0.4520769 | 60.12893
150 | 0.04 | 1 | 4.91475 | 0.4504472 | 53.87738
150 | 0.05 | 1 | 5.024093 | 0.4487833 | 47.86695
150 | 0.06 | 0.999537 | 5.213673 | 0.4469982 | 42.2202
150 | 0.07 | 0.9946274 | 5.449131 | 0.4451636 | 36.98963
150 | 0.08 | 0.989626 | 5.685698 | 0.4433533 | 32.19363
150 | 0.09 | 0.9841204 | 5.946714 | 0.4415088 | 27.87262
150 | 0.1 | 0.9784294 | 6.23358 | 0.4396125 | 24.05183
160 | 0.01 | 1 | 4.328855 | 0.456515 | 98.31039
160 | 0.02 | 1 | 5.171295 | 0.4555077 | 88.35827
160 | 0.03 | 1 | 5.350147 | 0.4542917 | 79.16821
160 | 0.04 | 1 | 5.363072 | 0.4530989 | 70.29121
160 | 0.05 | 1 | 5.418381 | 0.4519582 | 61.9474
160 | 0.06 | 1 | 5.560319 | 0.4507065 | 54.13572
160 | 0.07 | 1 | 5.765582 | 0.4493904 | 46.9412
160 | 0.08 | 0.9981538 | 5.97923 | 0.4481305 | 40.48469
160 | 0.09 | 0.9944834 | 6.216776 | 0.4468462 | 34.759
160 | 0.1 | 0.990718 | 6.473458 | 0.4455167 | 29.77769
170 | 0.01 | 1 | 4.468026 | 0.457218 | 126.9998
170 | 0.02 | 1 | 5.485976 | 0.4566154 | 113.6752
170 | 0.03 | 1 | 5.82117 | 0.4558585 | 100.9138
170 | 0.04 | 1 | 5.900358 | 0.455073 | 88.78644
170 | 0.05 | 1 | 5.943698 | 0.454231 | 77.35252
170 | 0.06 | 1 | 6.041378 | 0.4534198 | 66.84539
170 | 0.07 | 1 | 6.210101 | 0.4524688 | 57.32129
170 | 0.08 | 1 | 6.399178 | 0.4515793 | 48.9258
170 | 0.09 | 1 | 6.61809 | 0.4506717 | 41.61499
170 | 0.1 | 0.9980094 | 6.857285 | 0.4497326 | 35.38001